## B35A250
|  |  |  | 50Hz |  |  |  | 100Hz |  |  |  | 200Hz |  |  |  | 400Hz |  |  |  | 600Hz |  |  |  | 800Hz |  |  |  | 1K
|  |  |  | Point | Coreloss | Mag. Den. | Mag. force | Point | Coreloss | Mag. Den. | Mag. force | Point | Coreloss | Mag. Den. | Mag. force | Point | Coreloss | Mag. Den. | Mag. force | Point | Coreloss | Mag. Den. | Mag. force | Point | Coreloss | Mag. Den. | Mag. force | Point | Coreloss | Mag. Den. | Mag. force
|  |  |  | Hz | W/kg | T | A/m | Hz | W/kg | T | A/m | Hz | W/kg | T | A/m | Hz | W/kg | T | A/m | Hz | W/kg | T | A/m | Hz | W/kg | T | A/m | Hz | W/kg | T | A/m
Mes.P. | H (A/m) | J (T) | B (T) | P1 | 0.014 | 0.1 | 26.4 | P1 | 0.032 | 0.1 | 26.7 | P1 | 0.079 | 0.1 | 27.3 | P1 | 0.211 | 0.1 | 28.8 | P1 | 0.39 | 0.1 | 30.8 | P1 | 0.614 | 0.1 | 32.8 | P1 | 0.899 | 0.1 | 35.3
B0.01 | 1.038 | 0.002 | 0.002001303728 | P2 | 0.062 | 0.2 | 36.7 | P2 | 0.14 | 0.2 | 37.8 | P2 | 0.339 | 0.2 | 39.9 | P2 | 0.877 | 0.2 | 44.4 | P2 | 1.584 | 0.2 | 49 | P2 | 2.449 | 0.2 | 53.5 | P2 | 3.516 | 0.2 | 58.5
B0.015 | 1.555 | 0.003 | 0.00300195308 | P3 | 0.132 | 0.3 | 43.8 | P3 | 0.301 | 0.3 | 45.5 | P3 | 0.732 | 0.3 | 49 | P3 | 1.899 | 0.3 | 56.3 | P3 | 3.406 | 0.3 | 63.2 | P3 | 5.227 | 0.3 | 69.5 | P3 | 7.43 | 0.3 | 76.2
B0.02 | 2.074 | 0.003 | 0.003002604944 | P4 | 0.219 | 0.4 | 49.7 | P4 | 0.502 | 0.4 | 52 | P4 | 1.228 | 0.399 | 56.8 | P4 | 3.203 | 0.4 | 66.4 | P4 | 5.735 | 0.4 | 75.2 | P4 | 8.79 | 0.4 | 83.3 | P4 | 12.456 | 0.399 | 91.7
B0.025 | 2.591 | 0.005 | 0.005003254296 | P5 | 0.318 | 0.5 | 55.3 | P5 | 0.735 | 0.499 | 58 | P5 | 1.814 | 0.499 | 63.9 | P5 | 4.763 | 0.5 | 75.8 | P5 | 8.548 | 0.5 | 86.6 | P5 | 13.137 | 0.5 | 96.7 | P5 | 18.64 | 0.499 | 107.6
B0.03 | 3.11 | 0.008 | 0.00800390616 | P6 | 0.428 | 0.6 | 61 | P6 | 0.998 | 0.6 | 64 | P6 | 2.489 | 0.6 | 71 | P6 | 6.572 | 0.599 | 85.1 | P6 | 11.87 | 0.599 | 98.4 | P6 | 18.337 | 0.599 | 111.6 | P6 | 26.114 | 0.599 | 124.5
B0.035 | 3.63 | 0.008 | 0.00800455928 | P7 | 0.549 | 0.7 | 67.3 | P7 | 1.289 | 0.699 | 70.3 | P7 | 3.242 | 0.699 | 78 | P7 | 8.66 | 0.699 | 95 | P7 | 15.762 | 0.699 | 111.6 | P7 | 24.493 | 0.699 | 127.5 | P7 | 35.046 | 0.699 | 143.7
B0.04 | 4.135 | 0.007 | 0.00700519356 | P7.5 | 0.614 | 0.749 | 70.8 | P7.5 | 1.446 | 0.749 | 73.9 | P7.5 | 3.651 | 0.75 | 81.9 | P7.5 | 9.812 | 0.749 | 100.2 | P7.5 | 17.945 | 0.75 | 118.5 | P7.5 | 27.975 | 0.749 | 136.2 | P7.5 | 40.272 | 0.75 | 154.2
B0.045 | 4.665 | 0.008 | 0.00800585924 | P8 | 0.682 | 0.799 | 74.7 | P8 | 1.609 | 0.799 | 77.6 | P8 | 4.08 | 0.799 | 85.7 | P8 | 11.049 | 0.799 | 105.9 | P8 | 20.282 | 0.799 | 125.7 | P8 | 31.749 | 0.799 | 145.3 | P8 | 45.812 | 0.8 | 165.2
B0.05 | 5.173 | 0.011 | 0.0110065 | P8.5 | 0.752 | 0.849 | 78.9 | P8.5 | 1.781 | 0.849 | 81.8 | P8.5 | 4.542 | 0.849 | 89.9 | P8.5 | 12.367 | 0.849 | 111.6 | P8.5 | 22.799 | 0.849 | 133.2 | P8.5 | 35.829 | 0.849 | 154.9 | P8.5 | 51.856 | 0.85 | 176.8
B0.06 | 6.205 | 0.012 | 0.01200779348 | P9 | 0.826 | 0.899 | 83.8 | P9 | 1.959 | 0.898 | 86.5 | P9 | 5.02 | 0.9 | 94.4 | P9 | 13.773 | 0.899 | 117.4 | P9 | 25.505 | 0.899 | 141.1 | P9 | 40.391 | 0.9 | 165.1 | P9 | 58.43 | 0.9 | 189.2
B0.07 | 7.239 | 0.019 | 0.01900909 | P9.5 | 0.903 | 0.949 | 89.4 | P9.5 | 2.15 | 0.949 | 92.1 | P9.5 | 5.53 | 0.949 | 99.2 | P9.5 | 15.274 | 0.949 | 123.5 | P9.5 | 28.42 | 0.949 | 149.4 | P9.5 | 45.167 | 0.95 | 175.7 | P9.5 | 65.584 | 0.949 | 202.4
B0.08 | 8.283 | 0.018 | 0.0180104 | P10 | 0.985 | 0.999 | 96.2 | P10 | 2.348 | 0.999 | 98.7 | P10 | 6.065 | 0.999 | 104.7 | P10 | 16.881 | 0.999 | 130 | P10 | 31.564 | 0.998 | 158.1 | P10 | 50.345 | 1 | 186.8 | P10 | 73.319 | 0.999 | 216
B0.09 | 9.32 | 0.022 | 0.02201170592 | P10.5 | 1.072 | 1.049 | 104.4 | P10.5 | 2.563 | 1.05 | 107 | P10.5 | 6.633 | 1.049 | 111.6 | P10.5 | 18.595 | 1.049 | 136.7 | P10.5 | 34.943 | 1.048 | 167.3 | P10.5 | 55.944 | 1.05 | 198.7 | P10.5 | 81.718 | 1.049 | 230.7
B0.1 | 10.356 | 0.026 | 0.02601301 | P11 | 1.163 | 1.099 | 114.7 | P11 | 2.784 | 1.1 | 117.3 | P11 | 7.234 | 1.099 | 120.6 | P11 | 20.424 | 1.099 | 143.8 | P11 | 38.582 | 1.098 | 177 | P11 | 62.004 | 1.1 | 211.3 | P11 | 90.762 | 1.098 | 245.9
B0.15 | 15.541 | 0.041 | 0.04101952 | P11.5 | 1.262 | 1.149 | 128.2 | P11.5 | 3.021 | 1.15 | 130.7 | P11.5 | 7.877 | 1.149 | 133.4 | P11.5 | 22.387 | 1.149 | 151.6 | P11.5 | 42.497 | 1.148 | 187.3 | P11.5 | 68.539 | 1.149 | 224.6 | P11.5 | 100.725 | 1.148 | 262.6
B0.2 | 20.704 | 0.061 | 0.061026 | P12 | 1.367 | 1.199 | 146.3 | P12 | 3.275 | 1.2 | 149 | P12 | 8.557 | 1.199 | 150.7 | P12 | 24.475 | 1.199 | 159.9 | P12 | 46.916 | 1.2 | 198.7 | P12 | 75.594 | 1.199 | 238.8 | P12 | 111.496 | 1.199 | 280.3
B0.25 | 25.861 | 0.09 | 0.09003248 | P12.5 | 1.482 | 1.249 | 172.1 | P12.5 | 3.55 | 1.249 | 175.2 | P12.5 | 9.295 | 1.249 | 176.8 | P12.5 | 26.707 | 1.249 | 180 | P12.5 | 51.418 | 1.25 | 210.3 | P12.5 | 83.111 | 1.248 | 253.3 | P12.5 | 123.048 | 1.249 | 298.8
B0.3 | 31.036 | 0.125 | 0.125039 | P13 | 1.608 | 1.299 | 211.5 | P13 | 3.855 | 1.299 | 216.1 | P13 | 10.098 | 1.299 | 217 | P13 | 29.099 | 1.298 | 215.8 | P13 | 56.286 | 1.3 | 227.7 | P13 | 91.41 | 1.299 | 269.6 | P13 | 135.511 | 1.299 | 318.3
B0.35 | 36.198 | 0.174 | 0.1740455 | P13.2 | 1.663 | 1.319 | 234.6 | P13.2 | 3.985 | 1.319 | 239.3 | P13.2 | 10.442 | 1.319 | 240.3 | P13.2 | 30.1 | 1.318 | 236.7 | P13.2 | 58.328 | 1.319 | 248.1 | P13.2 | 94.898 | 1.319 | 276.4 | P13.2 | 140.688 | 1.319 | 326.3
B0.4 | 40.989 | 0.222 | 0.2220515 | P13.4 | 1.72 | 1.339 | 263.1 | P13.4 | 4.122 | 1.339 | 268.4 | P13.4 | 10.798 | 1.338 | 268.5 | P13.4 | 31.184 | 1.339 | 264.7 | P13.4 | 60.548 | 1.34 | 276.5 | P13.4 | 98.489 | 1.339 | 285.2 | P13.4 | 146.151 | 1.339 | 334.8
B0.45 | 46.097 | 0.286 | 0.2860579 | P13.6 | 1.78 | 1.359 | 298.3 | P13.6 | 4.264 | 1.359 | 305.5 | P13.6 | 11.182 | 1.358 | 308.3 | P13.6 | 32.278 | 1.359 | 300.5 | P13.6 | 62.807 | 1.36 | 313.7 | P13.6 | 102.23 | 1.359 | 321.3 | P13.6 | 151.73 | 1.358 | 343.3
B0.5 | 51.104 | 0.365 | 0.3650642 | P13.8 | 1.841 | 1.377 | 343 | P13.8 | 4.418 | 1.379 | 355.9 | P13.8 | 11.577 | 1.379 | 360.2 | P13.8 | 33.409 | 1.378 | 345.2 | P13.8 | 65.2 | 1.38 | 363.6 | P13.8 | 106.11 | 1.378 | 367.8 | P13.8 | 157.635 | 1.378 | 361.4
B0.6 | 61.163 | 0.559 | 0.5590768 | P14 | 1.907 | 1.398 | 405.2 | P14 | 4.578 | 1.399 | 422.2 | P14 | 11.993 | 1.399 | 426.8 | P14 | 34.631 | 1.398 | 409.6 | P14 | 67.719 | 1.4 | 429.8 | P14 | 110.294 | 1.399 | 437.7 | P14 | 163.953 | 1.399 | 427
B0.7 | 71.187 | 0.71 | 0.7100894 | P14.2 | 1.977 | 1.418 | 488.2 | P14.2 | 4.742 | 1.42 | 510.5 | P14.2 | 12.419 | 1.419 | 515 | P14.2 | 35.867 | 1.417 | 488.8 | P14.2 | 70.417 | 1.42 | 518.9 | P14.2 | 114.745 | 1.418 | 523.3 | P14.2 | 170.495 | 1.419 | 514.8
B0.8 | 81.433 | 0.824 | 0.8241023 | P14.4 | 2.047 | 1.437 | 598.1 | P14.4 | 4.91 | 1.439 | 626.6 | P14.4 | 12.855 | 1.438 | 632.7 | P14.4 | 37.233 | 1.438 | 604.7 | P14.4 | 73.35 | 1.44 | 639 | P14.4 | 119.619 | 1.439 | 649.9 | P14.4 | 177.617 | 1.438 | 626.3
B0.9 | 91.619 | 0.915 | 0.9151151 | P14.6 | 2.116 | 1.458 | 745 | P14.6 | 5.075 | 1.458 | 767.6 | P14.6 | 13.294 | 1.458 | 787 | P14.6 | 38.616 | 1.458 | 752.8 | P14.6 | 76.457 | 1.46 | 793.6 | P14.6 | 124.634 | 1.458 | 798.2 | P14.6 | 185.346 | 1.459 | 789.5
B1 | 101.791 | 0.987 | 0.9871278 | P14.8 | 2.187 | 1.477 | 929.2 | P14.8 | 5.248 | 1.479 | 970.4 | P14.8 | 13.742 | 1.478 | 984.8 | P14.8 | 39.985 | 1.478 | 937.5 | P14.8 | 79.736 | 1.479 | 986.2 | P14.8 | 130.025 | 1.478 | 1000 | P14.8 | 193.362 | 1.478 | 979.7
B1.5 | 148.522 | 1.186 | 1.186187 | P15 | 2.256 | 1.498 | 1169.4 | P15 | 5.412 | 1.499 | 1211.3 | P15 | 14.191 | 1.498 | 1226.6 | P15 | 41.882 | 1.498 | 1178.1 | P15 | 83.893 | 1.498 | 1213.9 | P15 | 137.112 | 1.498 | 1245.7 | P15 | 203.561 | 1.498 | 1214.6
B2 | 200.014 | 1.283 | 1.283251 | P15.2 | 2.32 | 1.517 | 1437.3 | P15.2 | 5.569 | 1.519 | 1497.9 | P15.2 | 14.593 | 1.518 | 1511.8 | P15.2 | 43.402 | 1.517 | 1448.8 | P15.2 | 87.799 | 1.518 | 1500.3 | P15.2 | 143.277 | 1.517 | 1525.5 | P15.2 | 213.385 | 1.518 | 1516.5
B2.5 | 251.483 | 1.331 | 1.331316 | P15.4 | 2.383 | 1.538 | 1776.4 | P15.4 | 5.715 | 1.539 | 1834.3 | P15.4 | 15.014 | 1.538 | 1853.7 | P15.4 | 45.053 | 1.538 | 1784.3 | P15.4 | 91.911 | 1.539 | 1852 | P15.4 | 150.092 | 1.538 | 1878.2 | P15.4 | 223.27 | 1.538 | 1857.5
B3 | 303.298 | 1.361 | 1.361381 | P15.6 | 2.439 | 1.558 | 2157.2 | P15.6 | 5.86 | 1.559 | 2222 | P15.6 | 15.409 | 1.558 | 2241.7 | P15.6 | 46.786 | 1.558 | 2172.9 | P15.6 | 96.109 | 1.559 | 2231.6 | P15.6 | 157.023 | 1.558 | 2264 | P15.6 | 233.803 | 1.558 | 2248.7
B3.5 | 355.039 | 1.383 | 1.383446 | P15.8 | 2.501 | 1.578 | 2583.6 | P15.8 | 6.004 | 1.579 | 2660.6 | P15.8 | 15.803 | 1.578 | 2680.3 | P15.8 | 48.63 | 1.578 | 2588.9 | P15.8 | 101.029 | 1.578 | 2662.1 | P15.8 | 165.583 | 1.578 | 2702.1 | P15.8 | 246.553 | 1.578 | 2691.6
B4 | 389.989 | 1.389 | 1.38949 | P16 | 2.541 | 1.598 | 3063.3 | P16 | 6.147 | 1.599 | 3137.3 | P16 | 16.17 | 1.598 | 3162.7 | P16 | 50.378 | 1.597 | 3070 | P16 | 105.648 | 1.598 | 3145.7 | P16 | 173.283 | 1.598 | 3188.2 | P16 | 257.979 | 1.598 | 3186.2
B4.5 | 441.186 | 1.408 | 1.408554 | P16.2 | 2.622 | 1.618 | 3590.6 | P16.2 | 6.284 | 1.619 | 3672.8 | P16.2 | 16.593 | 1.618 | 3708.3 | P16.2 | 52.176 | 1.617 | 3580.9 | P16.2 | 110.39 | 1.618 | 3673.4 | P16.2 | 181.127 | 1.618 | 3721.5 | P16.2 | 269.493 | 1.617 | 3705.1
B5 | 493.055 | 1.42 | 1.420619 | P16.4 | 2.682 | 1.638 | 4167 | P16.4 | 6.422 | 1.638 | 4236 | P16.4 | 16.997 | 1.638 | 4299.9 | P16.4 | 53.985 | 1.636 | 4139.3
B6 | 596.54 | 1.437 | 1.437749 | P16.6 | 2.719 | 1.657 | 4769.9 | P16.6 | 6.54 | 1.659 | 4904.8 | P16.6 | 17.395 | 1.657 | 4906.2 | P16.6 | 55.636 | 1.655 | 4715.4
B7 | 699.722 | 1.455 | 1.455879 | P16.8 | 2.756 | 1.678 | 5490.8 | P16.8 | 6.655 | 1.679 | 5591.7 | P16.8 | 17.795 | 1.678 | 5628.3 | P16.8 | 56.4 | 1.676 | 5438.8
B8 | 803.157 | 1.469 | 1.470009 | P17 | 2.835 | 1.697 | 6214.7 | P17 | 6.768 | 1.699 | 6353.3 | P17 | 17.972 | 1.698 | 6389.4 | P17 | 58.071 | 1.694 | 6110.6
B9 | 906.308 | 1.479 | 1.480138 | P17.2 | 2.87 | 1.718 | 7012.2 | P17.2 | 6.879 | 1.719 | 7172.2 | P17.2 | 18.363 | 1.718 | 7209.9 | P17.2 | 60.074 | 1.714 | 6885.7
B10 | 1010.104 | 1.488 | 1.489269 | P17.4 | 2.883 | 1.737 | 7904.5 | P17.4 | 6.989 | 1.738 | 8044.8 | P17.4 | 18.747 | 1.737 | 8069 | P17.4 | 61.643 | 1.732 | 7676.4
B20 | 1986.331 | 1.552 | 1.554495 | P17.6 | 2.939 | 1.757 | 8851.9 | P17.6 | 7.073 | 1.757 | 8978.6 | P17.6 | 18.903 | 1.757 | 9079.7
B30 | 3020.925 | 1.601 | 1.604794 | P17.8 | 2.952 | 1.777 | 9890.7 | P17.8 | 7.263 | 1.777 | 10024.9 | P17.8 | 19.276 | 1.778 | 10174
B40 | 3869.997 | 1.632 | 1.636861 | P18 | 3.005 | 1.797 | 11085.2 | P18 | 7.239 | 1.798 | 11290 | P18 | 19.642 | 1.797 | 11361.5
B50 | 4900.467 | 1.666 | 1.672155 | P18.2 | 3.036 | 1.817 | 12388.8 | P18.2 | 7.421 | 1.818 | 12618.6 | P18.2 | 19.998 | 1.817 | 12692.6
B80 | 8000.672 | 1.746 | 1.756049 | P18.5 | 3.077 | 1.847 | 14615.1 | P18.5 | 7.582 | 1.848 | 14912.2 | P18.5 | 20.298 | 1.847 | 15059.7
B100 | 10067.151 | 1.786 | 1.798644 | P18.7 | 3.122 | 1.866 | 16401.5 | P18.7 | 7.748 | 1.867 | 16676.2 | P18.7 | 20.617 | 1.866 | 16914.8
B200 | 19669.134 | 1.899 | 1.923704 | P19 | 3.119 | 1.894 | 19633.1 | P19 | 7.886 | 1.896 | 20334.3 | P19 | 21.277 | 1.896 | 20698.6
B300 | 27656.258 | 1.942 | 1.976736 | P19.2 | 3.296 | 1.911 | 22311.5 | P19.2 | 8.001 | 1.916 | 24010.3 | P19.2 | 21.54 | 1.91 | 23318.3
B400 | 37823.418 | 1.961 | 2.008506 | P19.5 | 3.229 | 1.931 | 27491.8
B500 | 48086.555 | 1.969 | 2.029397
B600 | 58353.065 | 1.972 | 2.045291
B700 | 68614.128 | 1.975 | 2.061179
B800 | 78831.093 | 1.976 | 2.075012
B900 | 83926.346 | 1.978 | 2.083411
B999 | 83961.494 | 1.975 | 2.080456