## AC DATA
Point | Coreloss | Mag. Den. | Mag. force | Point | Coreloss | Mag. Den. | Mag. force | Point | Coreloss | Mag. Den. | Mag. force | Point | Coreloss | Mag. Den. | Mag. force | Point | Coreloss | Mag. Den. | Mag. force | Point | Coreloss | Mag. Den. | Mag. force | Point | Coreloss | Mag. Den. | Mag. force | Point | Coreloss | Mag. Den. | Mag. force | Point | Coreloss | Mag. Den. | Mag. force | Point | Coreloss | Mag. Den. | Mag. force
50Hz | W/kg | T | A/m | 60Hz | W/kg | T | A/m | 100Hz | W/kg | T | A/m | 200Hz | W/kg | T | A/m | 400Hz | W/kg | T | A/m | 600Hz | W/kg | T | A/m | 800Hz | W/kg | T | A/m | 1kHz | W/kg | T | A/m | 1.2kHz | W/kg | T | A/m | 2kHz | W/kg | T | A/m
P1 | 0.011 | 0.1 | 25.9 | P1 | 0.01625 | 0.1 | 25.8 | P1 | 0.03 | 0.1 | 26 | P1 | 0.07 | 0.1 | 26.4 | P1 | 0.17 | 0.1 | 25.8 | P1 | 0.31 | 0.1 | 27.2 | P1 | 0.48 | 0.1 | 28.6 | P1 | 0.66348 | 0.1 | 30.2 | P1 | 0.88464 | 0.1 | 31.3 | P1 | 2.027 | 0.1 | 35.3
P2 | 0.05 | 0.2 | 31.8 | P2 | 0.0675 | 0.2 | 31.8 | P2 | 0.12 | 0.2 | 32.7 | P2 | 0.281 | 0.2 | 34.2 | P2 | 0.701 | 0.2 | 37.6 | P2 | 1.247 | 0.2 | 40.7 | P2 | 1.929 | 0.2 | 44.7 | P2 | 2.55692 | 0.2 | 46.3 | P2 | 3.36687 | 0.2 | 48.7 | P2 | 7.542 | 0.2 | 58.7
P3 | 0.106 | 0.3 | 35.6 | P3 | 0.13875 | 0.3 | 35.8 | P3 | 0.249 | 0.3 | 37.1 | P3 | 0.591 | 0.3 | 39.6 | P3 | 1.503 | 0.3 | 46.2 | P3 | 2.664 | 0.3 | 50.9 | P3 | 4.024 | 0.3 | 54.7 | P3 | 5.46304 | 0.3 | 59.4 | P3 | 7.17121 | 0.3 | 63 | P3 | 15.676 | 0.3 | 77
P4 | 0.177 | 0.4 | 39.1 | P4 | 0.22625 | 0.4 | 39.6 | P4 | 0.409 | 0.4 | 41.2 | P4 | 0.981 | 0.4 | 44.8 | P4 | 2.511 | 0.4 | 52.9 | P4 | 4.461 | 0.4 | 59 | P4 | 6.782 | 0.4 | 64.7 | P4 | 9.15001 | 0.4 | 70.1 | P4 | 12.02897 | 0.4 | 74.9 | P4 | 26.321 | 0.4 | 93.7
P5 | 0.259 | 0.5 | 42.9 | P5 | 0.325 | 0.5 | 43.6 | P5 | 0.594 | 0.5 | 45.4 | P5 | 1.448 | 0.5 | 50 | P5 | 3.714 | 0.5 | 59.1 | P5 | 6.615 | 0.5 | 66.6 | P5 | 10.083 | 0.5 | 73.7 | P5 | 13.6382 | 0.5 | 80.3 | P5 | 17.94985 | 0.5 | 86.3 | P5 | 39.348 | 0.5 | 109.7
P6 | 0.352 | 0.6 | 47.1 | P6 | 0.43625 | 0.6 | 48.2 | P6 | 0.804 | 0.6 | 49.9 | P6 | 1.965 | 0.6 | 54.7 | P6 | 5.1 | 0.6 | 65.2 | P6 | 9.129 | 0.6 | 74.1 | P6 | 13.906 | 0.6 | 82.2 | P6 | 18.93246 | 0.6 | 90.6 | P6 | 24.98429 | 0.6 | 98.1 | P6 | 55.15 | 0.6 | 127.1
P7 | 0.456 | 0.7 | 52.1 | P7 | 0.56 | 0.7 | 53.6 | P7 | 1.037 | 0.7 | 55.3 | P7 | 2.562 | 0.7 | 60.5 | P7 | 6.674 | 0.7 | 71.5 | P7 | 12.006 | 0.7 | 81.9 | P7 | 18.422 | 0.7 | 91.9 | P7 | 25.07256 | 0.7 | 101.7 | P7 | 33.21668 | 0.7 | 111.1 | P7 | 74.088 | 0.7 | 146.9
P8 | 0.572 | 0.8 | 58.2 | P8 | 0.69625 | 0.8 | 60.1 | P8 | 1.298 | 0.8 | 61.7 | P8 | 3.217 | 0.8 | 66.4 | P8 | 8.443 | 0.8 | 78.2 | P8 | 15.285 | 0.8 | 90.4 | P8 | 23.561 | 0.8 | 102.4 | P8 | 32.16617 | 0.8 | 114 | P8 | 42.777 | 0.8 | 125.5 | P8 | 96.599 | 0.8 | 169.4
P9 | 0.702 | 0.9 | 66.3 | P9 | 0.85 | 0.9 | 68.5 | P9 | 1.585 | 0.9 | 69.8 | P9 | 3.948 | 0.9 | 74.2 | P9 | 10.426 | 0.9 | 85.7 | P9 | 18.986 | 0.9 | 99.6 | P9 | 29.398 | 0.9 | 113.7 | P9 | 40.31999 | 0.9 | 127.6 | P9 | 53.89223 | 0.9 | 141.7 | P9 | 123.239 | 0.9 | 194.6
P10 | 0.847 | 1 | 77.5 | P10 | 1.02 | 1 | 80.4 | P10 | 1.903 | 1 | 81.3 | P10 | 4.762 | 1 | 84.9 | P10 | 12.655 | 1 | 94.9 | P10 | 23.192 | 1 | 109.9 | P10 | 36.098 | 1 | 126.3 | P10 | 49.73675 | 1 | 142.8 | P10 | 66.73018 | 1 | 159.5 | P10 | 154.845 | 1 | 223
P11 | 1.011 | 1.1 | 94.5 | P11 | 1.2125 | 1.1 | 98.4 | P11 | 2.266 | 1.1 | 98.9 | P11 | 5.675 | 1.1 | 101.5 | P11 | 15.151 | 1.1 | 108.3 | P11 | 27.978 | 1.1 | 121.8 | P11 | 43.791 | 1.1 | 140.2 | P11 | 60.63276 | 1.1 | 159.6 | P11 | 81.77585 | 1.1 | 179.5 | P11 | 192.343 | 1.1 | 255
P12 | 1.196 | 1.2 | 123.8 | P12 | 1.43625 | 1.2 | 129 | P12 | 2.681 | 1.2 | 128.9 | P12 | 6.722 | 1.2 | 131 | P12 | 18.043 | 1.2 | 135.5 | P12 | 33.479 | 1.2 | 142.4 | P12 | 52.721 | 1.2 | 156.2 | P12 | 73.32909 | 1.2 | 178.5 | P12 | 99.3862 | 1.2 | 202.1 | P12 | 236.864 | 1.2 | 291.8
P13 | 1.415 | 1.3 | 186.7 | P13 | 1.705 | 1.3 | 194.3 | P13 | 3.182 | 1.3 | 193.5 | P13 | 7.971 | 1.3 | 195.4 | P13 | 21.434 | 1.3 | 198.7 | P13 | 39.91 | 1.3 | 202.2 | P13 | 63.118 | 1.3 | 206.8 | P13 | 88.20113 | 1.3 | 212.5 | P13 | 120.05399 | 1.3 | 226.9 | P13 | 290.583 | 1.3 | 334.3
P14 | 1.682 | 1.4 | 386.6 | P14 | 2.04625 | 1.401 | 400.4 | P14 | 3.821 | 1.4 | 399.7 | P14 | 9.551 | 1.401 | 405.2 | P14 | 25.703 | 1.4 | 407 | P14 | 47.892 | 1.4 | 410.1 | P14 | 75.861 | 1.4 | 415.9 | P14 | 106.27805 | 1.4 | 421.4
P15 | 1.982 | 1.5 | 1173.9 | P15 | 2.43875 | 1.502 | 1195.5 | P15 | 4.562 | 1.5 | 1196.3 | P15 | 11.41 | 1.502 | 1222.1 | P15 | 31.016 | 1.501 | 1211.5 | P15 | 57.91 | 1.501 | 1217.4
P16 | 2.249 | 1.6 | 3050.7 | P16 | 2.745 | 1.604 | 3063.2 | P16 | 5.193 | 1.6 | 3111.6 | P16 | 12.917 | 1.604 | 3112.1 | P16
P17 | 2.491 | 1.7 | 6082.8 | P17 | 2.955 | 1.708 | 6079.6 | P17 | 5.647 | 1.7 | 6145.5
P18 | 2.731 | 1.8 | 10758.4 | P18 | 3.10375 | 1.813 | 10605

## DC DATA
直流 | Mes.P. | H (A/m) | J (T) | U (mH/m)
| B0.2 | 20 | 0.083 | 3.57
| B0.3 | 30 | 0.201 | 5.81
| B0.4 | 40 | 0.463 | 9.95
| B0.5 | 50 | 0.665 | 11.83
| B0.6 | 60 | 0.805 | 12.35
| B0.7 | 70 | 0.906 | 12.27
| B0.8 | 80 | 0.986 | 11.85
| B0.9 | 90 | 1.047 | 11.29
| B1 | 100 | 1.096 | 10.74
| B2 | 200 | 1.311 | 6.37
| B3 | 300 | 1.372 | 4.57
| B4 | 400 | 1.412 | 3.52
| B5 | 500 | 1.43 | 2.87
| B6 | 600 | 1.447 | 2.42
| B7 | 700 | 1.463 | 2.09
| B8 | 800 | 1.474 | 1.84
| B9 | 900 | 1.487 | 1.65
| B10 | 1000 | 1.494 | 1.49
| B20 | 2000 | 1.561 | 0.78
| B30 | 3000 | 1.606 | 0.53
| B40 | 4000 | 1.646 | 0.41
| B50 | 5000 | 1.677 | 0.33
| B80 | 8000 | 1.754 | 0.22
| B100 | 10000 | 1.796 | 0.18
| B200 | 20000 | 1.916 | 0.1
| B300 | 30000 | 1.951 | 0.06
| B400 | 40000 | 1.968 | 0.05
| B500 | 50000 | 1.975 | 0.04
| B600 | 60000 | 1.977 | 0.03