## 铁损曲线
频率 | 50Hz | 60Hz | 100Hz | 200Hz | 300Hz | 400Hz | 500Hz | 600Hz | 700Hz | 800Hz | 900Hz | 1000Hz | 1200 | 1400 | 1600 | 1800 | 2000 | 3000 | 4000 | 5000 | 6000 | 7000 | 8000 | 9000 | 10000
测试点 T | Ps (W/kg) | Ps (W/kg) | Ps (W/kg) | Ps (W/kg) | Ps (W/kg) | Ps (W/kg) | Ps (W/kg) | Ps (W/kg) | Ps (W/kg) | Ps (W/kg) | Ps (W/kg) | Ps (W/kg) | Ps (W/kg) | Ps (W/kg) | Ps (W/kg) | Ps (W/kg) | Ps (W/kg) | Ps (W/kg) | Ps (W/kg) | Ps (W/kg) | Ps (W/kg) | Ps (W/kg) | Ps (W/kg) | Ps (W/kg) | Ps (W/kg)
0.1 | 0.01487 | 0.01407 | 0.03175 | 0.06992 | 0.09383 | 0.13897 | 0.18801 | 0.2424 | 0.30219 | 0.36614 | 0.43542 | 0.51083 | 0.83988 | 1.06056 | 1.31579 | 1.54542 | 1.8198 | 3.89571 | 6.52786 | 9.91697 | 13.72104 | 17.89491 | 22.50754 | 27.83028 | 33.48688
0.15 | 0.03378 | 0.03452 | 0.07305 | 0.16 | 0.23191 | 0.32732 | 0.44198 | 0.56629 | 0.70198 | 0.85076 | 1.00867 | 1.17682 | 3.13335 | 3.90562 | 4.77216 | 5.69377 | 6.59957 | 8.22507 | 13.65922 | 20.17569 | 18.79045 | 24.59208 | 30.91001 | 38.23383 | 45.93716
0.2 | 0.0584 | 0.06255 | 0.12586 | 0.27802 | 0.42234 | 0.58854 | 0.78931 | 1.01078 | 1.25236 | 1.51327 | 1.79155 | 2.08364 | 6.49532 | 8.05253 | 9.83628 | 11.84541 | 13.67576 | 13.83825 | 22.56449 | 33.26597 | 24.62012 | 32.09375 | 40.47632 | 49.97227 | 60.26948
0.25 | 0.08671 | 0.09667 | 0.18778 | 0.41793 | 0.65489 | 0.90913 | 1.22198 | 1.56389 | 1.93542 | 2.33405 | 2.75635 | 3.20063 | 10.76952 | 13.33836 | 16.19865 | 19.55994 | 22.58887 | 20.42443 | 33.26663 | 49.04739 | 31.01313 | 40.53323 | 51.07628 | 63.36729 | 76.64428
0.3 | 0.11814 | 0.13552 | 0.25646 | 0.5763 | 0.91929 | 1.28544 | 1.72641 | 2.21183 | 2.73467 | 3.28829 | 3.89327 | 4.51336 | 15.75558 | 19.58997 | 23.78469 | 28.78847 | 33.27854 | 28.03759 | 45.69301 | 67.88077 | 38.0853 | 49.74964 | 62.9823 | 78.39571 | 95.18955
0.35 | 0.15234 | 0.1785 | 0.33215 | 0.75191 | 1.21481 | 1.71194 | 2.30141 | 2.94584 | 3.63634 | 4.3831 | 5.18622 | 6.01807 | 21.54224 | 26.85948 | 32.59763 | 39.41929 | 45.66118 | 36.55461 | 60.03394 | 89.98154 | 45.7066 | 59.96872 | 76.16449 | 95.24449 | 116.39735
0.4 | 0.18926 | 0.22494 | 0.41363 | 0.94348 | 1.53929 | 2.18196 | 2.9369 | 3.75543 | 4.64373 | 5.59595 | 6.62245 | 7.68914 | 28.12188 | 35.09171 | 42.67372 | 51.55659 | 59.97786 | 45.99784 | 76.36971 | 116.00813 | 54.07823 | 71.16542 | 90.81607 | 114.19567 | 140.75196
0.45 | 0.22861 | 0.27467 | 0.50182 | 1.14662 | 1.8879 | 2.69564 | 3.62518 | 4.64426 | 5.74676 | 6.92753 | 8.19799 | 9.55087 | 35.55421 | 44.42302 | 54.06445 | 65.38232 | 76.30898 | 56.56726 | 94.94414 | 146.99756 | 63.12362 | 83.37979 | 107.02045 | 135.65751 | 169.23985
0.5 | 0.27055 | 0.32781 | 0.59526 | 1.36659 | 2.26144 | 3.24763 | 4.37521 | 5.60768 | 6.93832 | 8.36733 | 9.92674 | 11.54668 | 43.75846 | 54.85179 | 67.02644 | 81.04315 | 94.85852 | 68.2371 | 116.10308 | 184.92878 | 72.90488 | 96.82025 | 125.07138 | 160.31801 | 203.81612
0.55 | 0.31501 | 0.38392 | 0.69454 | 1.6002 | 2.66216 | 3.84109 | 5.17977 | 6.63003 | 8.2421 | 9.94459 | 11.76602 | 13.67709 | 53.11384 | 66.85933 | 81.91478 | 99.04427 | 116.14422 | 81.07902 | 140.44808 | 233.55652 | 83.46618 | 111.49331 | 145.37116 | 189.41333 | 244.5508
0.6 | 0.36249 | 0.44322 | 0.8003 | 1.84966 | 3.08775 | 4.46697 | 6.03427 | 7.76149 | 9.60576 | 11.58911 | 13.74217 | 15.98395 | 63.54622 | 80.23455 | 98.58849 | 119.17538 | 140.11751 | 95.20358 | 168.95689 |  | 94.87145 | 127.63451 | 168.40064 | 223.35934
0.65 | 0.4125 | 0.50536 | 0.91186 | 2.11226 | 3.53635 | 5.13467 | 6.9564 | 8.93199 | 11.07727 | 13.35268 | 15.85274 | 18.45363 | 75.93626 | 96.13592 | 118.41395 | 143.27596 | 169.00689 | 110.80477 | 203.37061 |  | 107.20878 | 145.39613 | 195.42178 | 263.631
0.7 | 0.46548 | 0.57105 | 1.02983 | 2.39016 | 4.00855 | 5.84771 | 7.91627 | 10.17244 | 12.62355 | 15.23019 | 18.09056 | 21.04165 | 90.29121 | 114.45395 | 141.10867 | 172.05723 | 202.99827 | 128.067 | 244.90591 |  | 120.5573 | 165.60399 | 226.28829
0.75 | 0.52176 | 0.64028 | 1.15488 | 2.68264 | 4.51058 | 6.59106 | 8.92914 | 11.48417 | 14.23602 | 17.22085 | 20.46395 | 23.81998 | 108.08558 | 137.03195 | 168.93028 | 207.00748 | 244.44555 | 147.30848 |  |  | 135.08817 | 188.67049 | 262.06612
0.8 | 0.58112 | 0.71309 | 1.28682 | 2.98981 | 5.03544 | 7.37397 | 9.99665 | 12.86923 | 15.96115 | 19.32199 | 22.97484 | 26.76407 | 129.05888 | 163.34294 |  |  |  | 169.13155 |  |  | 151.18942 | 214.29919
0.85 | 0.64413 | 0.79043 | 1.42649 | 3.31609 | 5.59022 | 8.19433 | 11.12066 | 14.29977 | 17.79044 | 21.54586 | 25.64938 | 29.87554 | [5 empty] | 194.4427 |  |  | 168.66504 | 244.13298
0.9 | 0.71083 | 0.87245 | 1.56922 | 3.65898 | 6.17427 | 9.06178 | 12.30907 | 15.83863 | 19.71717 | 23.89808 | 28.47257 | 33.19193 | [5 empty] | 223.22811 |  |  | 188.67766 | 278.0731
0.95 | 0.78183 | 0.95957 | 1.72787 | 4.02281 | 6.79022 | 9.97262 | 13.55666 | 17.46288 | 21.75201 | 26.38924 | 31.4605 | 36.62808 | [5 empty] | 257.29545 |  |  | 210.47301
1 | 0.85719 | 1.05225 | 1.89405 | 4.40851 | 7.44364 | 10.93585 | 14.87448 | 19.17743 | 23.89716 | 29.03102 | 34.63516 | 40.319 | [8 empty] | 235.19684
1.1 | 1.02538 | 1.25836 | 2.26324 | 5.25907 | 8.87891 | 13.05232 | 17.74112 | 22.93162 | 28.62591 | 34.83094 | 41.47452 | 48.41125 | [8 empty] | 262.74499
1.2 | 1.22304 | 1.50059 | 2.69475 | 6.25699 | 10.54463 | 15.46712 | 21.08025 | 27.25333 | 34.05334 | 41.4291 | 49.37263 | 57.61225
1.3 | 1.46519 | 1.80134 | 3.21867 | 7.457 | 12.57067 | 18.34546 | 24.99756 | 32.31073 | 40.39206 | 49.0233 | 58.94116 | 68.48966
1.4 | 1.76467 | 2.16249 | 3.87983 | 8.97142 | 15.08732 | 22.06167 | 30.07133 | 38.83074 | 48.33666 | 59.70949 | 71.13264 | 82.20917
1.5 | 2.0823 | 2.55374 | 4.59212 | 10.61837 | 17.97181 | 26.4431 | 35.99277 | 46.53293 | 58.03092 | 73.17015 | 87.28809 | 98.05301
1.6 | 2.32742 | 2.85414 | 5.14919 | 11.9719 | 20.57533 | 30.36667 | 41.57018 | 53.89413

## 磁化曲线
频率 | Hm | 磁感应强度Bm | 磁极化强度Jm
Hz | A/m | T | T
40 | 50 | 0.42602 | 0.42597
60 | 50 | 0.77105 | 0.77098
80 | 50 | 0.94666 | 0.94656
100 | 50 | 1.04982 | 1.0497
200 | 50 | 1.25718 | 1.25692
300 | 50 | 1.32473 | 1.32436
400 | 50 | 1.36116 | 1.36066
500 | 50 | 1.38496 | 1.38433
600 | 50 | 1.40307 | 1.40231
700 | 50 | 1.41748 | 1.4166
800 | 50 | 1.42973 | 1.42872
900 | 50 | 1.44082 | 1.43969
1000 | 50 | 1.4511 | 1.44984
1500 | 50 | 1.49112 | 1.48923
2000 | 50 | 1.52173 | 1.51922
2500 | 50 | 1.54875 | 1.54561
3000 | 50 | 1.57266 | 1.5689
3500 | 50 | 1.59403 | 1.58964
4000 | 50 | 1.61489 | 1.60986
4500 | 50 | 1.63362 | 1.62797
5000 | 50 | 1.65158 | 1.64529
6000 | 50 | 1.68408 | 1.67654
7000 | 50 | 1.713 | 1.7042
8000 | 50 | 1.74001 | 1.72996
9000 | 50 | 1.76472 | 1.75341
10000 | 50 | 1.78732 | 1.77475
11000 | 50 | 1.80806 | 1.79424
12000 | 50 | 1.82722 | 1.81214
13000 | 50 | 1.8448 | 1.82846
14000 | 50 | 1.86103 | 1.84344
15000 | 50 | 1.87582 | 1.85697
16000 | 50 | 1.88945 | 1.86934
17000 | 50 | 1.90193 | 1.88056
18000 | 50 | 1.91311 | 1.89049
19000 | 50 | 1.92363 | 1.89975
20000 | 50 | 1.93285 | 1.90771