## BP
频率 | 30Hz | 50Hz | 60Hz | 100Hz | 200Hz | 300Hz | 400Hz | 500Hz | 600Hz | 700Hz | 800Hz | 900Hz | 1000Hz | 2000Hz | 2500Hz | 频率 | 3000Hz | 4000Hz | 5000Hz | 频率 | 6000Hz | 7000Hz | 8000Hz | 9000Hz | 10000Hz
检测点 T | Ps (W/kg) | Ps (W/kg) | Ps (W/kg) | Ps (W/kg) | Ps (W/kg) | Ps (W/kg) | Ps (W/kg) | Ps (W/kg) | Ps (W/kg) | Ps (W/kg) | Ps (W/kg) | Ps (W/kg) | Ps (W/kg) | Ps (W/kg) | Ps (W/kg) | 测试点 T | Ps (W/kg) | Ps (W/kg) | Ps (W/kg) | 测试点 T | Ps (W/kg) | Ps (W/kg) | Ps (W/kg) | Ps (W/kg) | Ps (W/kg)
0.1 | 0.00783 | 0.01287 | 0.01579 | 0.02813 | 0.06759 | 0.11482 | 0.169 | 0.20142 | 0.26221 | 0.38495 | 0.47255 | 0.57963 | 0.63494 | 1.98486 | 2.9526 | 0.05 | 0.94979 | 1.40178 | 2.24066 | 0.02 | 0.54994 | 0.70771 | 0.88656 | 1.07954 | 1.28904
0.15 | 0.01855 | 0.0303 | 0.03738 | 0.06633 | 0.15687 | 0.26489 | 0.38879 | 0.47909 | 0.6341 | 0.87173 | 1.06025 | 1.28797 | 1.44844 | 4.26961 | 6.32061 | 0.1 | 3.73111 | 5.46972 | 8.57282 | 0.04 | 2.14767 | 2.75752 | 3.4464 | 4.18357 | 4.98093
0.2 | 0.03282 | 0.05376 | 0.06582 | 0.11729 | 0.27634 | 0.46621 | 0.68358 | 0.8674 | 1.14842 | 1.52545 | 1.84823 | 2.22432 | 2.54501 | 7.58049 | 10.90666 | 0.15 | 8.12498 | 11.82402 | 18.3299 | 0.06 | 4.72033 | 6.04791 | 7.51838 | 9.09966 | 10.80148
0.25 | 0.04978 | 0.08115 | 0.09976 | 0.17823 | 0.41959 | 0.71095 | 1.04333 | 1.35584 | 1.79113 | 2.31595 | 2.81123 | 3.36083 | 3.88347 | 10.96202 | 16.37277 | 0.2 | 13.91152 | 20.24729 | 30.96306 | 0.08 | 8.17612 | 10.44353 | 12.96504 | 15.67098 | 18.54767
0.3 | 0.06838 | 0.11186 | 0.13773 | 0.24763 | 0.58606 | 0.99454 | 1.45958 | 1.93073 | 2.53872 | 3.23748 | 3.92666 | 4.67388 | 5.43821 | 16.00571 | 22.71768 | 0.25 | 20.97393 | 30.56934 | 46.39798 | 0.1 | 12.4402 | 15.87608 | 19.66018 | 23.65976 | 27.94161
0.35 | 0.0888 | 0.1456 | 0.17868 | 0.32425 | 0.77166 | 1.31009 | 1.9326 | 2.58551 | 3.38708 | 4.27895 | 5.18158 | 6.17848 | 7.22286 | 20.92011 | 29.95684 | 0.3 | 29.29497 | 42.80902 | 64.74283 | 0.12 | 17.45616 | 22.19834 | 27.40971 | 32.92877 | 38.73962
0.4 | 0.11075 | 0.18193 | 0.22398 | 0.40788 | 0.97597 | 1.66119 | 2.45403 | 3.31321 | 4.32873 | 5.43063 | 6.59028 | 7.88329 | 9.23985 | 26.84968 | 38.08109 | 0.35 | 38.93187 | 57.33563 | 86.17067 | 0.14 | 23.10759 | 29.3381 | 36.09404 | 43.30581 | 50.95749
0.45 | 0.13398 | 0.22072 | 0.27243 | 0.49798 | 1.19734 | 2.04624 | 3.02514 | 4.1098 | 5.34793 | 6.72386 | 8.16767 | 9.74539 | 11.43319 | 33.06605 | 47.11102 | 0.4 | 49.88454 | 74.06427 | 110.84237 | 0.16 | 29.37748 | 37.20491 | 45.80839 | 54.88498 | 64.52788
0.5 | 0.15866 | 0.26214 | 0.32405 | 0.59463 | 1.43315 | 2.45982 | 3.6455 | 4.97201 | 6.48347 | 8.12467 | 9.8717 | 11.78589 | 13.83056 | 39.82945 | 57.06415 | 0.45 | 62.34085 | 93.28761 | 138.76241 | 0.18 | 36.23371 | 45.85796 | 56.40613 | 67.57362 | 79.59109
0.55 | 0.18452 | 0.306 | 0.37846 | 0.69771 | 1.68681 | 2.90453 | 4.31381 | 5.90829 | 7.69281 | 9.64112 | 11.72434 | 14.00468 | 16.41287 | 47.93347 | 68.01414 | 0.5 | 76.30275 | 115.17944 | 170.99645 | 0.2 | 43.62036 | 55.27654 | 67.97259 | 81.5491 | 95.83866
0.6 | 0.21185 | 0.35261 | 0.43637 | 0.80677 | 1.95932 | 3.38092 | 5.02996 | 6.90632 | 8.99546 | 11.27646 | 13.72854 | 16.38344 | 19.23403 | 56.56384 | 80.01943 | 0.55 | 91.77519 | 139.53251 | 206.948 | 0.22 | 51.63264 | 65.55122 | 80.58337 | 96.56139 | 113.07805
0.65 | 0.24023 | 0.40162 | 0.49734 | 0.92214 | 2.24625 | 3.88608 | 5.79588 | 7.9714 | 10.37775 | 13.0175 | 15.8885 | 18.97219 | 22.28101 | 64.86833 | 93.21615 | 0.6 | 108.994 | 167.60433 | 246.34804 | 0.24 | 60.34351 | 76.51138 | 94.09021 | 112.71167 | 131.92781
0.7 | 0.26888 | 0.45331 | 0.56169 | 1.04379 | 2.55203 | 4.422 | 6.61181 | 9.10666 | 11.86672 | 14.92237 | 18.18305 | 21.75418 | 25.56946 | 75.5611 | 107.57832 | 0.65 | 127.97211 | 197.98836 | 291.62846 | 0.26 | 69.56651 | 88.25834 | 108.53066 | 129.68489 | 152.31007
0.75 | 0.29831 | 0.50786 | 0.62953 | 1.17174 | 2.87124 | 4.99103 | 7.47842 | 10.31729 | 13.46771 | 16.93834 | 20.66946 | 24.76731 | 29.10887 | 86.21529 | 123.25809 | 0.7 | 148.97313 | 232.90579 | 342.1194 | 0.28 | 79.41861 | 100.79035 | 123.67861 | 148.18623 | 174.05436
0.8 | 0.32922 | 0.56519 | 0.70085 | 1.30626 | 3.21011 | 5.59028 | 8.39137 | 11.60063 | 15.17265 | 19.09662 | 23.32943 | 27.97122 | 32.90714 | 97.79015 | 140.42401 | 0.75 | 171.72531 | 272.20033 | 398.3246 | 0.3 | 89.88076 | 114.13013 | 140.12817 | 167.87503 | 197.30282
0.85 | 0.36122 | 0.62572 | 0.77617 | 1.44788 | 3.5656 | 6.22663 | 9.35758 | 12.96912 | 16.98227 | 21.36356 | 26.18956 | 31.41758 | 37.00043 | 109.91016 | 159.13772 | 0.8 | 196.94774 | 315.69506 | 460.95534 | 0.32 | 100.98003 | 128.05216 | 157.51047 | 188.85137 | 222.50866
0.9 | 0.39448 | 0.68964 | 0.85531 | 1.59782 | 3.94013 | 6.89093 | 10.39637 | 14.42014 | 18.88286 | 23.82903 | 29.2511 | 35.11267 | 41.40212 | 122.99969 | 179.44056 | 0.85 | 224.8402 | 363.67754 | 530.49358 | 0.34 | 112.70183 | 142.98957 | 176.00831 | 211.10768 | 248.33983
0.95 | 0.4291 | 0.75694 | 0.93923 | 1.75579 | 4.33709 | 7.60164 | 11.47444 | 15.96412 | 20.93759 | 26.4623 | 32.52795 | 39.08434 | 46.1696 | 136.22564 | 201.63033 | 0.9 | 254.48017 | 414.75152 |  | 0.36 | 125.09224 | 158.80829 | 195.94101 | 234.6897 | 276.13564
1 | 0.46555 | 0.82881 | 1.02812 | 1.91916 | 4.75253 | 8.35584 | 12.65247 | 17.59886 | 23.12829 | 29.27798 | 36.04665 | 43.37438 | 51.25785 | 153.81271 | 225.34639 | 0.95 | 286.78926 | 470.24047 |  | 0.38 | 137.93863 | 175.84147 | 216.70854 | 260.10477 | 306.34218
1.05 | 0.50764 | 0.90763 | 1.12611 | 2.10246 | 5.20726 | 9.17781 | 13.92335 | 19.39564 | 25.55024 | 32.40619 | 39.96226 | 48.15741 | 57.01733 | 172.23224 | 252.45765 | 1 | 321.74426 | 530.19965 |  | 0.4 | 151.5985 | 193.55119 | 238.69618 | 286.66189 | 335.01102
1.1 | 0.54972 | 0.98645 | 1.22409 | 2.28575 | 5.66198 | 9.99978 | 15.19422 | 21.19242 | 27.97219 | 35.53439 | 43.87786 | 52.94043 | 62.77681 | 190.65176 | 279.5689 |  |  |  |  | 0.42 | 165.97592 | 212.14106 | 261.81685 | 312.45737 | 368.37535
1.15 | 0.59873 | 1.07771 | 1.33776 | 2.49675 | 6.19029 | 10.93785 | 16.641 | 23.25732 | 30.74869 | 39.12501 | 48.40519 | 58.49801 | 69.33143 | 211.19147 | 311.42926 |  |  |  |  | 0.44 | 181.51503 | 231.70618 | 284.2083 | 341.40192
1.2 | 0.64773 | 1.16897 | 1.45142 | 2.70774 | 6.7186 | 11.87592 | 18.08777 | 25.32221 | 33.52518 | 42.71562 | 52.93252 | 64.05558 | 75.88605 | 231.73118 | 343.28962 |  |  |  |  | 0.46 | 197.48515 | 252.36227 | 310.02464 | 373.43639
1.25 | 0.70651 | 1.27824 | 1.58719 | 2.96107 | 7.34606 | 12.98852 | 19.79463 | 27.75186 | 36.68944 | 46.83288 | 58.05901 | 70.21556 | 83.32211 | 257.1096 | 381.50498 |  |  |  |  | 0.48 | 214.25038 | 272.41832 | 337.19347 | 406.32005
1.3 | 0.76529 | 1.3875 | 1.72295 | 3.21439 | 7.97352 | 14.10112 | 21.50148 | 30.18151 | 39.85369 | 50.95014 | 63.1855 | 76.37554 | 90.75816 | 282.48802 | 419.72034 |  |  |  |  | 0.5 | 231.84251 | 295.1309 | 365.73734
1.35 | 0.83987 | 1.52514 | 1.89377 | 3.52903 | 8.78377 | 15.4862 | 23.61295 | 33.14284 | 43.89263 | 56.07681 | 69.4843 | 84.07999 | 100.09784 | 315.48503 | 467.52928
1.4 | 0.91445 | 1.66278 | 2.06458 | 3.84367 | 9.59402 | 16.87128 | 25.72441 | 36.10416 | 47.93157 | 61.20348 | 75.7831 | 91.78444 | 109.43751 | 348.48203 | 515.33822
1.45 | 0.99498 | 1.80687 | 2.24585 | 4.19946 | 10.4579 | 18.4285 | 28.43416 | 39.9645 | 52.96804 | 67.73468 | 83.95439 | 102.27666 | 120.5717 | 385.45131 | 577.73884
1.5 | 1.07551 | 1.95095 | 2.42712 | 4.55525 | 11.32177 | 19.98572 | 31.14391 | 43.82484 | 58.00451 | 74.26587 | 92.12567 | 113.76888 | 131.70588 | 422.42059 | 640.13946
1.55 | 1.13679 | 2.07659 | 2.58685 | 4.83996 | 12.00403 | 21.27612 | 33.41319
1.6 | 1.19807 | 2.20223 | 2.74658 | 5.12466 | 12.68628 | 22.56652 | 35.68246
1.65 | 1.23993 | 2.27139 | 2.85947 | 5.29173 | 13.33343 | 23.71896 | 37.24229
1.7 | 1.28179 | 2.34055 | 2.97236 | 5.4588 | 13.98058 | 24.8714 | 38.80212
1.75 | 1.3142 | 2.3843 | 3.00741 | 5.55407 | 14.52807 | 25.94777
1.8 | 1.3466 | 2.42805 | 3.04246 | 5.64933 | 15.07555 | 27.02414
1.85 | 1.36069

## BH
magnetic field intensity(A/m,actual value) | magnetic flux density(T)
A/m | T
40 | 0.37425
60 | 0.77117
80 | 0.96744
100 | 1.07683
150 | 1.21573
200 | 1.28164
250 | 1.32184
300 | 1.34903
350 | 1.36892
400 | 1.38475
450 | 1.39777
500 | 1.40929
550 | 1.41893
600 | 1.42717
650 | 1.4353
700 | 1.44219
750 | 1.448
800 | 1.45474
850 | 1.45996
900 | 1.46564
950 | 1.47018
1000 | 1.4753
1050 | 1.4798
1100 | 1.484
1150 | 1.4882
1200 | 1.49217
1250 | 1.49667
1300 | 1.50026
1350 | 1.50384
1400 | 1.50727
1450 | 1.51066
1500 | 1.51404
2000 | 1.54515
2500 | 1.57089
3000 | 1.59393
3500 | 1.6149
4000 | 1.63361
4500 | 1.6518
5000 | 1.66872
6000 | 1.69897
7000 | 1.72748
8000 | 1.75231
9000 | 1.7753
10000 | 1.79631
11000 | 1.81623
12000 | 1.83421
13000 | 1.85087
14000 | 1.86617
15000 | 1.88038
16000 | 1.89347
17000 | 1.90502
18000 | 1.91551
19000 | 1.92586
20000 | 1.93478
25000 | 1.961
30000 | 1.983
40000 | 2.021
50000 | 2.039
60000 | 2.044
70000 | 2.053
80000 | 2.058
85000 | 2.06